## 工作表1
Temperature (K) | Density (g/cm3)
1680 | 7.35552
1690 | 7.35052
1700 | 7.34551
1710 | 7.34051
1720 | 7.33551
1730 | 7.33052
1740 | 7.32553
1742.35 | 7.32436
1750 | 7.28855
1753.17 | 7.27066
1754.65 | 7.18024
1760 | 7.16187
1770 | 7.11166
1780 | 7.02071
1781.88 | 6.99528
1790 | 6.98771
1800 | 6.97841
1810 | 6.96911
1820 | 6.95983
1830 | 6.95056
1840 | 6.9413
1850 | 6.93205
1860 | 6.92282
1870 | 6.9136
1880 | 6.90439
1890 | 6.89519
1900 | 6.88601
1910 | 6.87684
1920 | 6.86768
1930 | 6.85853
1940 | 6.84939
1950 | 6.84027
1960 | 6.83116
1970 | 6.82206
1980 | 6.81297
1990 | 6.80389
2980 | 5.9626
2990 | 5.95466
3000 | 5.94672
3010 | 5.9388
3020 | 5.93088
3030 | 5.92298
3040 | 5.91509
3050 | 5.9072
3060 | 5.89933
3070 | 5.89147
3080 | 5.88362
3090 | 5.87578
3100 | 5.86795
3110 | 5.86013
3110.5 | 5.85974